## 磁性氧化铝分离蛋白(6)
KH550 (volume/mL) | temperature (℃) | Reaction time (h) | Protein incubation time (h) | Imidazole concentration (mM) | Volume of imidazole (μL) | width (mm)
0.1 | 90 | 12 | 2 | 500 | 600 | 0.3
0.5 | 90 | 12 | 2 | 500 | 600 | 0.5
1 | 90 | 12 | 2 | 500 | 600 | 0.5
1.5 | 90 | 12 | 2 | 500 | 600 | 0.8
2 | 90 | 12 | 2 | 500 | 600 | 1
2.5 | 90 | 12 | 2 | 500 | 600 | 1
3 | 90 | 12 | 2 | 500 | 600 | 1
2 | 40 | 12 | 2 | 500 | 600 | 1
2 | 50 | 12 | 2 | 500 | 600 | 1
2 | 60 | 12 | 2 | 500 | 600 | 1
2 | 70 | 12 | 2 | 500 | 600 | 1
2 | 80 | 12 | 2 | 500 | 600 | 1
2 | 90 | 12 | 2 | 500 | 600 | 1
2 | 40 | 1 | 2 | 500 | 600 | 1.2
2 | 40 | 3 | 2 | 500 | 600 | 1
2 | 40 | 6 | 2 | 500 | 600 | 1
2 | 40 | 9 | 2 | 500 | 600 | 1.1
2 | 40 | 12 | 2 | 500 | 600 | 1
2 | 40 | 1 | 0.5 | 500 | 600 | 0.7
2 | 40 | 1 | 1 | 500 | 600 | 1.4
2 | 40 | 1 | 1.5 | 500 | 600 | 1.5
2 | 40 | 1 | 2 | 500 | 600 | 1.5
2 | 40 | 1 | 3 | 500 | 600 | 1.7
2 | 40 | 1 | 4 | 500 | 600 | 1.1
2 | 40 | 1 | 1.5 | 250 | 600 | 1
2 | 40 | 1 | 1.5 | 500 | 600 | 2.1
2 | 40 | 1 | 1.5 | 750 | 600 | 3.1
2 | 40 | 1 | 1.5 | 1000 | 600 | 4
2 | 40 | 1 | 1.5 | 1250 | 600 | 3.9
2 | 40 | 1 | 1.5 | 2000 | 600 | 4.5
2 | 40 | 1 | 1.5 | 2500 | 600 | 3
2 | 40 | 1 | 1.5 | 3000 | 600 | 0.5
2 | 40 | 1 | 1.5 | 3500 | 600 | 0
2 | 40 | 1 | 1.5 | 4000 | 600 | 0
2 | 40 | 1 | 1.5 | 500 | 60 | 3
2 | 40 | 1 | 1.5 | 500 | 120 | 2.2
2 | 40 | 1 | 1.5 | 500 | 180 | 2
2 | 40 | 1 | 1.5 | 500 | 240 | 2
2 | 40 | 1 | 1.5 | 500 | 300 | 2
2 | 40 | 1 | 1.5 | 500 | 600 | 1.5
2 | 40 | 1 | 1.5 | 500 | 900 | 1.2
2 | 40 | 1 | 1.5 | 500 | 1200 | 1.1
2 | 40 | 1 | 1.5 | 500 | 1500 | 1.2
2 | 40 | 1 | 1.5 | 500 | 1800 | 1